## 工作表1
|  | EFF | Pot
Eff_35 | BH/UBM ratio | PLAT | BC/BH OOS
Eff_36 | LF Bump Ag% target | Assembly FT Reliability | 1.Non-wetting 2.Bump bridge OS fail RT fail
Eff_37 | Bump Height(um) | CP Assembly FT | OS fail Non Wetting OS fail
Eff_38 | Bump diameter | Assembly FT | Bridge OS fail
Eff_39 | Bump Coplanarity | CP Assembly FT | OS fail Non Wetting OS fail
Eff_40 | Bump Shear Strenght | Assembly Reliability | Bump crack RT fail
Eff_41 | Bump void | Assembly FT | Bump crack OS fail
Eff_42 | PI Rougness (Ra) | Assembly FT | 1.Glue residual 2.MD/UF Delam OS fail
Eff_43 | Bump Resistance (POR capability) | CP FT | Function fail Function fail
Eff_44 | Gross die | FV & 2D | Alignment shift
Eff_45 | Expose pad | FV & 2D | 1st reject rate too high & defect escaped
Eff_46 | PSV1(PI1/PBO1) opening | 2D | Defect escaped
Eff_47 | Bump diameter | FV | Defect escaped
Eff_48 | Low SPEC of min RDL Width | FV & 2D | Defect escaped
Eff_49 | Low SPEC of min RDL Spacing | FV & 2D | Defect escaped
Eff_50 | Min RDL Width/Spacing pattern & location | FV & 2D | Defect escaped
Eff_51 | Gross die | 3D | Alignment shift
Eff_52 | Bump count per die | 3D | M/C limit
Eff_53 | Bump height | BH/Cop | M/C limit
Eff_54 | Bump diameter | BH/BD/Cop | Data incorrect
Eff_55 | RS meter_Bump diameter | RS | Data incorrect
Eff_56 | Void (X-ray) | Void | Void escaped
Eff_57 | Bump shear | Shear test | Data incorrect
Eff_58 | Bump pull | Pull test | Data incorrect
Eff_59 | Bump to bump space | Assembly | Bump bridge
Eff_60 | SMO
Eff_61 | UBM/SMO ratio | Assembly | Bump crack